## Problem Analysis
Problem Analysis
Describe Problem |  |  | Identify Possible Causes | [5 empty] | Evaluate Possible Causes
State the problem |  |  |  |  | Use distinctions and Changes, or… |  | … knowledge and experience |  |  | Test possible Causes
| Include both the object and the deviation in the sentence | [5 empty] | How could each…
Every six months reformer Depropanizer C35002 is experiencing piping failure due to accelerated corrosion at the low spots between the overhead condenser, condenser bottom and the overhead accumulator. Historically the failure rate was greater than 18 years. | [6 empty] | Change
Change plus distinction
[5 empty] | What is different, odd, special or unique about an IS compared to its IS NOT. | What changed in, on, around, or about each distinction? | Change plus change |  |  | If ____ is the true cause of ______ , how does it explain both the IS and the IS NOT information?
Specify the problem | [6 empty] | Distinction
[6 empty] | When did the change occur? | …. Cause this deviation |  |  | What assumptions have to be made?
| IS | IS NOT |  | Commonalities | Distinctions | Changes | Possible causes |  |  | Does not explain… | Explains only if…
WHAT
What object? | Condenser shell (E3508A/B) nozzles and piping elbows in the low spot between condenser and accumulator (V3505). | Not evidence of corrosion in the accumulator or the tubes of E3508. |  | Condenser, accumulator and piping all carbon steel. Same process fluids, conditions and chemicals. | Accumulator is 8 feed higher in elevation than the low point of the piping. The E3508s are higher than the low point piping but not as high in elevation as the accumulator. |  | Poor Depropanizer overhead design. |  |  | Why we didn't see the problem before 2013. | There is a new water source introduced on or before July 2013. Verified that the velocities and calculated for normal flows are about 2 ft./sec which is below the expected velocity erosion limits.
[5 empty] | Velocities in the accumulator V3505 are lower than in the piping. Velocities in the shell side of the exchanger are expected to be lower than the piping. |  | Water and chlorides present together in sufficient quantities in the overhead system. See causes below. |  |  | Why we primarily see the corrosion in the elbows. Why we are not seeing corrosion on the straight section of piping. Why we only see minimal corrosion on the exchanger shell and no accelerated corrosion on V3505. | Something unique about this system at the elbows (flows, metallurgy, turbulence etc.). Have to assume the turbulence contributes to higher corrosion rate where the free water accumulates.
| Accelerated piping corrosion. | Cracking, Fatigue, brittle fracture or other failure mechanism. |  |  |  |  | E3508B tube leak (cooling water). |  |  | Why we primarily see the corrosion in the elbows. Why we are not seeing corrosion on the straight section of piping. Why we only see minimal corrosion on the exchanger shell and no accelerated corrosion on V3505. Cooling water is at lower pressure and would require an assumption of aspiration into the process side. | Something unique about this system at the elbows (flows, metallurgy, turbulence etc.) the turbulence washes away the protective layer. Have to assume the turbulence contributes to higher corrosion rate where the free water accumulates. Only explains it if we don't see water in the accumulator boot or low point after the repairs made in April 2014.
What deviation? |  | Feed nozzles and piping upstream of the column on C3502. |  | Similar process fluids at similar pressures. | Feed nozzles enter at different heights on the column. Feed nozzles have fluids at different temperatures. Water is not settling out or does not have significant residence time.
|  | piping upstream of the welds on the low point piping between E3508B and V3505. |  | Similar process fluids at similar pressures and temperatures. Is seeing water settling out in the pipe. | The velocity/turbulence of the process fluid is more calm in the straight sections of the piping. |  | Extra water carryover from caustic treater. |  |  | Does not explain why we don't see increased corrosion elsewhere. Does note explain why we did not see Na ions on the water sampled from the V3505 boot. | If the water remains dissolved in the hydrocarbon until after the condenser, E3508B.
| At the tee upstream of the static mixer in the treater section of the ISOM. |  |  | High velocities. Carbon steel piping at the tee as well as the low point in the Depropanizer overhead system. Similar process fluid. | The corrosion at this location is in a different process unit. Caustic solution mixed with process fluid. Higher water content. Potentially higher chlorides due to the HCl neutralization reaction. |  | Water from the reformer section. |  |  | Why we do not see corrosion in the Reformer prior to c3502. Also does not explain why we did not see accelerated corrosion in the reformer prior to 2013. Does not explain why V3503 and V3504 were dry when checked for free water after the leak. | There was some change in the amount of water since 2013 and it has not changed again since then.
WHERE | [6 empty] | Increased chlorides from the reformer. |  |  | Why we do not see corrosion in the Reformer prior to c3502. Also does not explain why we did not see accelerated corrosion in the reformer prior to 2013. | We have free water in the system.
Where | In Reformer in the low point between E3508A/A and V3505. | V3505 H2O boot or the reformer product separator or the Debutanizer C3501 and associated systems. |  | Same process fluid. Constructed of the same material. Temperature is similar. | Velocity and or turbulence of the fluid. |  | Chlorides from the ISOM treater section. |  |  | Why we do not see corrosion in the Reformer prior to c3502. Also does not explain why we did not see accelerated corrosion in the reformer prior to 2013. | We have free water in the system.
|  | Feed nozzles for treated butanes at tray 14 of C3502. |  | Similar moisture content. Can contain chlorides (NaCl). | The moisture dissolved in the hydrocarbon phase should be lower than where we are having the corrosion. Temperature of the stream is approximately 100 degrees F higher than the temperature seen where the corrosion occurs. Free water content is higher where we see the corrosion. |  | Incorrect metallurgy in the low point piping. |  |  | Why the first pipe spool lasted for 18 years. The straight runs of piping have not corroded at the same rate as the elbows. | We have free water in the system with chlorides.
|  | Upstream of feed nozzle from C3501 to C3502. |  | Chlorides present in hydrocarbon phase.. | Moisture content is lower. Chloride content is expected to be higher than where we see the failures in the hydrocarbon phase. |  | Change to the increased black wax in the crude slate. |  |  | The corrosion rate has not increased since July of 2013. Does not explain the increase in free water. | Some how the increase in black wax crude rates increases free water in the Depropanizer overhead.
geographically? | Just downstream of the tee upstream of the mixer after the product separator V37020 in the ISOM. |  |  | Has chlorides moisture and turbulence. | Not experiencing the same frequency of failure. |  | Low quality materials in the overhead piping. |  |  | Why we did not see the problem prior to 2013. Why we see the problem after changing out the entire spool multiple times. | We are using the same exact elbows from the same manufacturing batch 18 years ago.
Where on the | On the outer radius of the elbows. | Straight piping is not corroded nor are the welds. |  | Same metallurgy (need to verify). Same process fluid with similar process conditions. | Velocity and or turbulence of the fluid. Straight pipe is extruded and elbows are bent in the manufacturing process. |  | Absence of routine draining of water boot on V3505. |  |  | Why there is an increase in free water nor why there is less corrosion in the straight run lengths of piping. | There is an increase in free water and the straight run piping less susceptible to corrosion.
|  | Reduced corrosion rate on the inner radius of the elbows. |  |  |  |  | The reboiler is steam heated. Potential steam leak in reboiler? |  |  | Does not explain why the column continues to operate as expected, because the water should accumulate in the middle trays in the column. | If it’s a small leak and that it contributes just enough to remain dissolved in the hydrocarbon until it drops out in the overhead piping.
[5 empty] | The elbow going into V3505 is more corroded than the elbow out of E3508B. |  | Effluent cooling exchanger leak to DIB: water coming from DIB crossover |  |  | ISOM dryers frequency not increased | All of the leaked water ends up in the crossover line and nowhere else.
object? | On the E3508B Nozzles on the inside (north inside vertical circumference) of the nozzle. | On the E3508B Nozzles on the inside (south inside vertical circumference) of the nozzle. |  | Same piece of metal. | We believe that the water is preferentially located on the north side of the nozzle due to density differences.
| The raised face gasket sealing surface of the E3508A/B shell side outlet nozzles. |  |  | Metallurgy is same. Considered corrosion due to chlorides. | There is not velocity or flow at the gasket sealing face on the flange.
WHEN
When first? | End of July beginning of August 2013. | Not before then. |  | LPG can be fed through this feed to C3502 but it has not changed. The chloride injection targets for ISOM has not changed. Perc injection targets for the Reformer have not changed. Frequency of unplanned shutdowns is similar. | On caustic treating start up operations were over injecting Perc into the ISOM feed for a period of time. Crude slate changed significantly from heavy sour to black wax in July 2013. | Started liquid caustic treating of butanes from Iso to C3502 in may of 2013. New desalter came on line in November (timing does not line up).
Pentanes in the ISOM feed has historically been higher than targets.
When since? | January 6 2014 (leak incident) and again March 2014 (changed out before leak due to thinning). | Longer than 6 months and shorter than 6 months. |  | Every 6 Months changed spool from E3508B to V3505. |  |  | Determine the most probable cause
Which cause best explains the IS and the IS NOT information? Switching to a liquid caustic treater for the butane product from the ISOM unit increased the amount of free water in the Depropanizer overhead and other systems, as expected by the design team. The free water combines with existing chlorides in the overhead system creating a corrosive environment that attacks the carbon steel piping components. The configuration of the exchanger, accumulator and piping creates a flow profile where turbulence helps to concentrate chlorides in the aqueous phase further compounding the problem. The turbulence is thought to be factor in differing corrosion rates in certain components during at least one of the failures. We have not been able to rule out differences in the metallurgy or micro structure of the metal in the elbows as a contributing factor.
When in life cycle? | Last major Reformer T/A was 2011. | Not seen in previous T/A or regen cycles. Did not see corrosion from 2011 turn around until initial leak on C3502 overhead piping. |  |  |  | Regen corrosion control treatment (soda ash/caustic) during primary and secondary burns and Rejuvenation steps.
| 18 year old pipe failure |  |  | Always changed out spool with carbon steel piping. Similar corrosion rates.
6 month old pipe failure
| 3 month old pipe thinning |  |  |  | Replaced with duplex Stainless | During March 2014 Regen Inspections found 4 tube leaks on E3508B Bundle.
EXTENT | [6 empty] | Confirm True Cause: Not yet confirmed new metallurgy in the piping spool as well as increased low point draining frequency are being tried to mitigate the issue.
How many objects? | One object or system (Depropanizer overhead).
Use:
What is the size? | Pinhole leak when the piping failed. | Not a catastrophic massive failure. |  |  |  |  | Verify Assumption
Observe
How many | [6 empty] | Experiment
deviations? | [6 empty] | Try Fix and Monitor | Add a routine duty to drain the low point and the overhead accumulator boot to the operator rounds where volume drained is logged.
What is the trend? | On the elbows seem to start just inside the weld and move to the middle of the elbows. Visually seems to be more aggressive on the outer radius of the elbows. | Does not appear uniform. Does not appear to be progressing from the weld toward the straight sections of the piping. |  | Same metallurgy and process fluid and temperatures. | Local velocity and turbulence.
| The elbow out of E3508B shell is corroding slower than the elbow into V3505. | Differences between two elbows. |  | Same metallurgy and process fluid and temperatures. Likely the same velocity/turbulence profiles. | The elbow into V3505 is expected to see more water falling down from the long vertical rise of straight pipe. |  | Follow Up
Follow up with ETC check the straight piping vs the elbows to confirm/refute assumption of a protective corrosion layer.
Follow up with inspections about where the knowledge about the metal in the elbows verses the piping came from.
Have to assume the turbulence contributes to higher corrosion rate where the free water accumulates.
Need a water balance around the Depropanizer.
Note on E31: Thomas Porritt: Check with inspections about inlet nozzles of exchangers.
Note on N39: Thomas Porritt: What did the spool look line in January.

## Data
# | What do we know? | How do we know it? | What don't we know? | How do we find out?
| Only List Facts Here | reference, data, studies, etc | List unkowns | Path forward to find info
1
2
3
4
5
6
7
8
9
10
11
12
13
14
15
16
17
18
19
20
21
22
23
24
25
26
27
28
29
30
31
32
33
34
35
36
37
38

## Problem History
October 2005 – ULSD rerouted Coker Penhex and a year later FCC LCO to HDN
October 2006 – The Crude Unit lost vacuum. T30043 was S/D due to solids.
October 2005-2007 – Two year run ended with catalyst change and reactor rerated to allow for higher pressure drop.
Feb to May 2009– Loss of Fuel Gas blanket on T30043
Nov 2007 to March 2009 – 1 yr and 4 months run ended with reactor skim, Catalyst change in June
June 2009 to May 2010 – 9 months run ended with reactor skim, Catalyst change in September.
October 2005 – The Coker Penhex comes from the splitter overhead, which runs under vacuum, and has been since before 2005 until present.
October 2006 – The Crude unit’s vacuum columns lost vacuum. This forced the light ends to be sent to the Coker, via Resid and caused foaming. It also contaminated the LGO leaving the Coker’s main fractionator with heavy molecules and asphalteens. The dark feed filled T30043 and was sent to the HDN. In January of 2007, T30043 was shut down for approximately 6 months to clean due to the extremely high amount of solids that built up in the tank. During this time HDN feed was transferred to T30042, a finished diesel product tank.
October 2007 - The catalyst change introduced “UNICAT AFS”, which increased the amount of volume to increase the distribution of fouling material and reduce reactor pressure drop.
September 2010 –During this load the height of pressure drop grading was doubled. Also, Crystaphase is being used this time to help reduce pressure drop in the top layer.

## Event Log
Event | Start | Finish